## Sheet1
Observations | Severity | Remedy | Category
Reinforcement was found to be exposed due to spalling of cover concrete. | Low | - | Alert
Reinforcement was found to be exposed due to spalling of cover concrete. | Medium | Treatment shall be done as per Annexure-4A | Alarm
Reinforcement was found to be exposed due to spalling of cover concrete. | High | Treatment shall be done as per Annexure-4B | Emergency
Delamination of plaster was observed. | Medium | Replastering shall be done as per standard practice. | Alarm
Delamination of plaster was observed. | High | Replastering shall be done as per standard practice. | Emergency
Dampness was observed on masonry wall at few locations. | Medium | Replastering shall be done as per standard practice. | Alarm
Dampness was observed on masonry wall at few locations. | High | Replastering shall be done as per standard practice. | Emergency
Severe spalling of concrete was observed, with reinforcement found to be exposed at many location. Additionally, severe corrosion was noted in the reinforcement. | High | Treatment shall be done as per Annexure-4B | Emergency
Water was found to be accumulated on the slab. | Medium | Adequate slope shall be provided to drain away water towards the rainwater outlet pipes. | Alarm
Plaster crack was observed on wall. | Low | Crackfilling shall be carried out to prevent further leakages in walls | Alert
Plaster crack was observed on wall. | Medium | Replastering along with crackfilling at damaged locations shall be carried out. | Alarm
Plaster crack was observed on wall. | High | Replastering along with crackfilling at damaged locations shall be carried out. | Emergency
Corrosion cracks were observed on beam. | Low | Treatment shall be done as per Annexure-4A | Alert
Corrosion cracks were observed on beam. | Medium | Treatment shall be done as per Annexure-4B | Alarm
Corrosion cracks were observed on beam. | High | Treatment shall be done as per Annexure-4B | Emergency
Dampness was observed on masonry wall at few locations. | - | Replastering shall be done as per standard practice. | -
Delamination of cover concrete and major corrosion crack were observed on column. | Low | Treatment shall be done as per Annexure-4A | Alert
Delamination of cover concrete and major corrosion crack were observed on column. | Medium | Treatment shall be done as per Annexure-4B | Alarm
Delamination of cover concrete and major corrosion crack were observed on column. | High | Treatment shall be done as per Annexure-4B | Emergency
The brick work was found to be exposed. | - | Replastering shall be done as per standard practice. | -
Reinforcement was found to be exposed due to spalling of cover concrete. | Low | Treatment shall be done as per Annexure-4A | Alert
Reinforcement was found to be exposed due to spalling of cover concrete. | Medium | Treatment shall be done as per Annexure-4B | Alarm
Reinforcement was found to be exposed due to spalling of cover concrete. | High | Treatment shall be done as per Annexure-4B | Emergency
Separation cracks were observed between column/beam and masonry wall. | Low | Treatment shall be done as per Annexure-4L | Alert
Separation cracks were observed between column/beam and masonry wall. | Medium | Treatment shall be done as per Annexure-4L | Alarm
Separation cracks were observed between column/beam and masonry wall. | High | Treatment shall be done as per Annexure-4L | Emergency
Delamination of cover concrete. | Low | Treatment shall be done as per Annexure-4A | Alert
Delamination of cover concrete. | Medium | Treatment shall be done as per Annexure-4B | Alarm
Delamination of cover concrete. | High | Treatment shall be done as per Annexure-4B | Emergency
Leakage and dampness marks were observed on the slab. | Low | Crackfilling and chemical waterproofing shall be done on the existing waterproofing surface of the terrace slab. | Alert
Leakage and dampness marks were observed on the slab. | Medium | The existing damaged waterproofing shall be removed and redone as per Annexure 4G and the affected roof slab portion and any other adjoining affected RCC member shall be provided with PMM treatment. | Alarm
Leakage and dampness marks were observed on the slab. | High | The existing damaged waterproofing shall be removed and redone as per Annexure 4G and the affected roof slab portion and any other adjoining affected RCC member shall be provided with PMM treatment. | Emergency
Leakage, Dampness and growth of fungus were observed on the slab. | Low | Crackfilling and chemical waterproofing shall be done on the existing waterproofing surface of the terrace slab. | Alert
Leakage, Dampness and growth of fungus were observed on the slab. | Medium | The existing damaged waterproofing shall be removed and redone as per Annexure 4G and the affected roof slab portion and any other adjoining affected RCC member shall be provided with PMM treatment. | Alarm
Leakage, Dampness and growth of fungus were observed on the slab. | High | The existing damaged waterproofing shall be removed and redone as per Annexure 4G and the affected roof slab portion and any other adjoining affected RCC member shall be provided with PMM treatment. | Emergency
Dampness, peeling of paint were observed on the walls. | Medium | Replastering shall be done as per standard practice. | Alarm
Delaminated plaster was observed. | Medium | Replastering shall be done as per standard practice. | Alarm
Peeling of paint was observed. | Medium | Treatment shall be done as per Annexure 4AC | Alarm
Settlement of flagging concrete was observed. | Medium | New flagging concrete shall be laid as per standard practice. | Alarm
Peeling of paint due to dampness was observed. | Medium | Replastering shall be done as per standard practice. | Alarm
Corroded ISA and ISMC members supporting the G.I sheet were observed. | Medium | Treatment shall be done as per Annexure 4AC | Alarm
Corroded ISA member was observed. | Medium | Treatment shall be done as per Annexure 4AC | Alarm
Damaged G.I sheet was observed | Medium | The G.I sheet shall be covered with the original material to prevent the rain water ingress. | Alarm
Corrosion was observed in MS member on which lamp is supported | Medium | Treatment shall be done as per Annexure 4AC | Alarm
Dampness and growth of fungus were observed on the walls. | Medium | Replastering shall be done as per standard practice. | Alarm
Corrosion cracks and voids were observed in column. | Low | Treatment shall be done as per Annexure-4A | Alert
Corrosion cracks and voids were observed in column. | Medium | Treatment shall be done as per Annexure-4B | Alarm
Corrosion cracks and voids were observed in column. | High | Treatment shall be done as per Annexure-4B | Emergency
Damp-patches and peeling of paint were observed in the slab. | Low | Crackfilling and chemical waterproofing shall be done on the existing waterproofing surface of the terrace slab. | Alert
Damp-patches and peeling of paint were observed in the slab. | Medium | The existing damaged waterproofing shall be removed and redone as per Annexure 4G and the affected roof slab portion and any other adjoining affected RCC member shall be provided with PMM treatment. | Alarm
Damp-patches and peeling of paint were observed in the slab. | High | The existing damaged waterproofing shall be removed and redone as per Annexure 4G and the affected roof slab portion and any other adjoining affected RCC member shall be provided with PMM treatment. | Emergency
Blistering of paint was observed. | Medium | Replastering shall be done as per standard practice. | Alarm
Dampness and growth of fungus were observed on the wall cladding. | Medium | Replastering shall be done as per standard practice. | Alarm
Inclined cracks above windows were observed. | Low | Treatment shall be done as per Annexure 4K | Alert
Corrosion cracks were observed on beam. | Low | Treatment shall be done as per Annexure 4A | Alert
Corrosion cracks were observed on beam. | Medium | Treatment shall be done as per Annexure 4B | Alarm
Corrosion cracks were observed on beam. | High | Treatment shall be done as per Annexure 4B | Emergency
Honeycombing was observed on a beam. | Low | Treatment shall be done as per Annexure 4I | Alert
Honeycombing was observed on a beam. | Medium | Treatment shall be done as per Annexure 4I | Alarm
Honeycombing was observed on a beam. | High | Treatment shall be done as per Annexure 4I | Emergency
Separation cracks were observed between column/beam and masonry wall. | Medium | Treatment shall be done as per Annexure 4L | Alarm
Exposure of reinforcement due to spalling of cover concrete and presence of honeycombing was observed. | Low | Treatment shall be done as per Annexure 4A | Alert
Exposure of reinforcement due to spalling of cover concrete and presence of honeycombing was observed. | Medium | Treatment shall be done as per Annexure 4B | Alarm
Exposure of reinforcement due to spalling of cover concrete and presence of honeycombing was observed. | High | Treatment shall be done as per Annexure 4B | Emergency
Terrace waterproofing was found to be damaged. | Low | Crackfilling and chemical waterproofing shall be done on the existing waterproofing surface of the terrace slab. | Alert
Terrace waterproofing was found to be damaged. | Medium | The existing damaged waterproofing shall be removed and redone as per Annexure 4G and the affected roof slab portion and any other adjoining affected RCC member shall be provided with PMM treatment. | Alarm
Terrace waterproofing was found to be damaged. | High | The existing damaged waterproofing shall be removed and redone as per Annexure 4G and the affected roof slab portion and any other adjoining affected RCC member shall be provided with PMM treatment. | Emergency
Corrosion cracks were observed on column. | Low | Treatment shall be done as per Annexure 4A | Alert
Corrosion cracks were observed on column. | Medium | Treatment shall be done as per Annexure 4B | Alarm
Corrosion cracks were observed on column. | High | Treatment shall be done as per Annexure 4B | Emergency
Corrosion cracks were observed in the parapet wall. | Low | Treatment shall be done as per Annexure 4A | Alert
Corrosion cracks were observed in the parapet wall. | Medium | Treatment shall be done as per Annexure 4B | Alarm
Corrosion cracks were observed in the parapet wall. | High | Treatment shall be done as per Annexure 4B | Emergency
Separation cracks were observed between beam and masonry wall. | Medium | Treatment shall be done as per Annexure 4L | Alarm
Inclined cracks and separation cracks were observed. | Medium | Treatment shall be done as per Annexure 4K and 4L | Alarm
Growth of vegetation was observed in the expansion joint-wall cladding junction | Medium | Treatment shall be done as per Annexure 4T | Alarm
Corroded rebar, snapping of rebar, seepage and leakage were observed. | Medium | Treatment shall be done as per Annexure 4A | Alarm
Damp-patches and peeling of paint were observed in the walls. | Medium | Replastering shall be done as per standard practice. | Alarm
Leakage and dampness marks were observed on the beam ( above false ceiling). | Medium | Treatment shall be done as per Annexure 4W | Alarm
Corrosion cracks were observed in the dummy concrete of column in the terrace region. | Low | Treatment shall be done as per Annexure 4A | Alert
Corrosion cracks were observed in the dummy concrete of column in the terrace region. | Medium | Treatment shall be done as per Annexure 4B | Alarm
Corrosion cracks were observed in the dummy concrete of column in the terrace region. | High | Treatment shall be done as per Annexure 4B | Emergency
Growth of vegetation near rainwater outlet pipes. | Medium | Treatment shall be done as per Annexure 4T | Alarm
Growth of vegetation near staircase column. | Medium | Treatment shall be done as per Annexure 4T | Alarm
Stagnation of water was observed on the terrace slab. | Medium | Adequate slope shall be provided to drain away water towards the rainwater outlet pipes. | Alarm
Growth of vegetation on the terrace slab. | Medium | The vegetation shall be cleared and waterproofing shall be redone at the affected region. | Alarm
Dampness and leakage marks was observed in the ducts. | Medium | The outer fillet joint treatment of the duct wall and terrace slab shall be removed and treated with injection grouting followed by redoing of the fillet joint treatment of the duct wall and slab shall be carried out | Alarm
Cracks and deteriorated WPC on the terrace slab. | Low | Crackfilling and chemical waterproofing shall be done on the existing waterproofing surface of the terrace slab. | Alert
Cracks and deteriorated WPC on the terrace slab. | Medium | The existing damaged waterproofing shall be removed and redone as per Annexure 4G and the affected roof slab portion and any other adjoining affected RCC member shall be provided with PMM treatment. | Alarm
Cracks and deteriorated WPC on the terrace slab. | High | The existing damaged waterproofing shall be removed and redone as per Annexure 4G and the affected roof slab portion and any other adjoining affected RCC member shall be provided with PMM treatment. | Emergency
Improper packing of expansion joint in the terrace region. | High | Treatment shall be done as per Annexure 4W | Emergency
Damp-patches at the edges of the slab was observed. | Low | Crackfilling and chemical waterproofing shall be done on the existing waterproofing surface of the terrace slab. | Alert
Damp-patches at the edges of the slab was observed. | Medium | The existing damaged waterproofing shall be removed and redone as per Annexure 4G and the affected roof slab portion and any other adjoining affected RCC member shall be provided with PMM treatment. | Alarm
Damp-patches at the edges of the slab was observed. | High | The existing damaged waterproofing shall be removed and redone as per Annexure 4G and the affected roof slab portion and any other adjoining affected RCC member shall be provided with PMM treatment. | Emergency
Corrosion cracks were observed in the lintel of door. | Low | Crackfilling and chemical waterproofing shall be done on the existing waterproofing surface of the terrace slab. | Alert
Corrosion cracks were observed in the lintel of door. | Medium | The existing damaged waterproofing shall be removed and redone as per Annexure 4G and the affected roof slab portion and any other adjoining affected RCC member shall be provided with PMM treatment. | Alarm
Corrosion cracks were observed in the lintel of door. | High | The existing damaged waterproofing shall be removed and redone as per Annexure 4G and the affected roof slab portion and any other adjoining affected RCC member shall be provided with PMM treatment. | Emergency
Corrosion cracks were observed in the lintel of windows. | Low | Treatment shall be done as per Annexure 4A | Alert
Corrosion cracks were observed in the lintel of windows. | Medium | Treatment shall be done as per Annexure 4B | Alarm
Corrosion cracks were observed in the lintel of windows. | High | Treatment shall be done as per Annexure 4B | Emergency
Leakage marks were observed on the false ceiling. | High | The waterproofing treatment of the terrace slab shall be redone. | Emergency
Damp-patches and leakage marks were observed in expansion joint region. | High | Treatment shall be done as per Annexure 4W | Emergency
Leakage and dampness marks were observed on the slab along the construction joint. | High | The waterproofing treatment of the terrace slab shall be redone. | Emergency
Damp-patches and peeling of paint were observed in RC beam. | Low | Crackfilling and chemical waterproofing shall be done on the existing waterproofing surface of the terrace slab. | Alert
Damp-patches and peeling of paint were observed in RC beam. | Medium | The existing damaged waterproofing shall be removed and redone as per Annexure 4G and the affected roof slab portion and any other adjoining affected RCC member shall be provided with PMM treatment. | Alarm
Damp-patches and peeling of paint were observed in RC beam. | High | The existing damaged waterproofing shall be removed and redone as per Annexure 4G and the affected roof slab portion and any other adjoining affected RCC member shall be provided with PMM treatment. | Emergency
Dampness and leakage were observed in RC beam and slab | Low | Crackfilling and chemical waterproofing shall be done on the existing waterproofing surface of the terrace slab. | Alert
Dampness and leakage were observed in RC beam and slab | Medium | The existing damaged waterproofing shall be removed and redone as per Annexure 4G and the affected roof slab portion and any other adjoining affected RCC member shall be provided with PMM treatment. | Alarm
Dampness and leakage were observed in RC beam and slab | High | The existing damaged waterproofing shall be removed and redone as per Annexure 4G and the affected roof slab portion and any other adjoining affected RCC member shall be provided with PMM treatment. | Emergency
Corrosion cracks and exposure of rebar were observed. | Low | Treatment shall be done as per Annexure 4A | Alert
Corrosion cracks and exposure of rebar were observed. | Medium | Treatment shall be done as per Annexure 4B | Alarm
Corrosion cracks and exposure of rebar were observed. | High | Treatment shall be done as per Annexure 4B | Emergency
Dampness and leakage marks was observed in the slab above the false ceiling. | Low | Crackfilling and chemical waterproofing shall be done on the existing waterproofing surface of the terrace slab. | Alert
Dampness and leakage marks was observed in the slab above the false ceiling. | Medium | The existing damaged waterproofing shall be removed and redone as per Annexure 4G and the affected roof slab portion and any other adjoining affected RCC member shall be provided with PMM treatment. | Alarm
Dampness and leakage marks was observed in the slab above the false ceiling. | High | The existing damaged waterproofing shall be removed and redone as per Annexure 4G and the affected roof slab portion and any other adjoining affected RCC member shall be provided with PMM treatment. | Emergency
Corroded rebar, seepage and leakage were observed in the RC beam. | Low | Crackfilling and chemical waterproofing shall be done on the existing waterproofing surface of the terrace slab. | Alert
Corroded rebar, seepage and leakage were observed in the RC beam. | Medium | The existing damaged waterproofing shall be removed and redone as per Annexure 4G and the affected roof slab portion and any other adjoining affected RCC member shall be provided with PMM treatment. | Alarm
Corroded rebar, seepage and leakage were observed in the RC beam. | High | The existing damaged waterproofing shall be removed and redone as per Annexure 4G and the affected roof slab portion and any other adjoining affected RCC member shall be provided with PMM treatment. | Emergency
Damp-patches, leakage marks and corrosion cracks were observed in expansion joint region. | - | Treatment shall be done as per Annexure 4W | -
Deteriorated expansion joint treatment was observed. | - | Treatment shall be done as per Annexure 4W | -
Damp-patches, peeling of paint and delaminated plaster were observed in walls. | High | Replastering shall be done as per standard practice. | Emergency
Delaminated cover concrete, spalled cover concrete, exposed rebar, damp-patches and leakage marks were observed. | - | Treatment shall be done as per Annexure 4B | -
Delamination of cover concrete and major corrosion crack were observed on beam. | Low | Treatment shall be done as per Annexure 4A | Alert
Delamination of cover concrete and major corrosion crack were observed on beam. | Medium | Treatment shall be done as per Annexure 4B | Alarm
Delamination of cover concrete and major corrosion crack were observed on beam. | High | Treatment shall be done as per Annexure 4B | Emergency
Delaminated cover concrete, spalled cover concrete and exposed rebar were observed. | Low | Treatment shall be done as per Annexure 4A | Alert
Delaminated cover concrete, spalled cover concrete and exposed rebar were observed. | Medium | Treatment shall be done as per Annexure 4B | Alarm
Delaminated cover concrete, spalled cover concrete and exposed rebar were observed. | High | Treatment shall be done as per Annexure 4B | Emergency
Delaminated cover concrete, corrosion cracks and dampness were observed. | Low | Treatment shall be done as per Annexure 4A | Alert
Delaminated cover concrete, corrosion cracks and dampness were observed. | Medium | Treatment shall be done as per Annexure 4B | Alarm
Delaminated cover concrete, corrosion cracks and dampness were observed. | High | Treatment shall be done as per Annexure 4B | Emergency
Corrosion cracks were observed in chajja. | Low | Treatment shall be done as per Annexure 4A | Alert
Corrosion cracks were observed in chajja. | Medium | Treatment shall be done as per Annexure 4B | Alarm
Corrosion cracks were observed in chajja. | High | Treatment shall be done as per Annexure 4B | Emergency
Separation cracks were observed between beam and parapet wall. | Low | Treatment shall be done as per Annexure 4L | Alert
Separation cracks were observed between beam and parapet wall. | Medium | Treatment shall be done as per Annexure 4L | Alarm
Separation cracks were observed between beam and parapet wall. | High | Treatment shall be done as per Annexure 4L | Emergency
Stagnation of water and exposure of rebar were observed in the terrace slab. | High | Terrace water-proofing shall be redone after PMM treatment for the exposed rebar. | Emergency
Delaminated cover concrete was observed in the RC parapet wall above expansion join in terrace region. | High | Treatment shall be done as per Annexure 4B | Emergency
Corrosion was observed in the ISA member of sheet roof. | Medium | Treatment shall be done as per Annexure 4AC | Alarm
Dampness around the pipe lines was observed. | Medium | Leaky pipelines above the RC drain shall be replaced. | Alarm
Dampness was observed on masonry wall due to leakage from AC service lines. | Medium | The damaged A/c outlet pipe shall be replaced. | Alarm
Cracks and delaminated plaster were observed in masonry walls. | Medium | Replastering shall be done as per standard practice. | Alarm
Deposition of debris was observed on the fasle ceiling. | Medium | The debrison the false ceiiling shall be cleared from the safety point of view | Alarm
Absence of plaster and mortar joint were observed. | Medium | Plaster and mortar joint shall be provided as per standard practice. | Alarm
Plaster cracks were observed. | Medium | Replastering shall be done as per standard practice. | Alarm
Plaster cracks and debonded plaster were observed. | Medium | Replastering shall be done as per standard practice. | Alarm
Separation cracks and debonded plaster were observed in walls. | Medium | The wall shall be replastered as per standard practice and treated for seperation cracks as per Annexure 4L | Alarm
Dampness in foundation due to surrounding leaky pipelines. | Medium | The leaky pipelines shall be replaced to avoid ingress of water on the foundation. | Alarm
Corrosion stains were observed. | Medium | Treatment shall be done as per Annexure 4AC | Alarm
Plum concrete above foundation was observed to be deteriorated | Medium | Plum concrete of the same mix shall be provided as per standard practice. | Alarm
Corrosion stains were observed in the lid portion of the tank. | Medium | Treatment shall be done as per Annexure 4AC | Alarm
Corrosion was observed in the staircase MS members. | Medium | Treatment shall be done as per Annexure 4AC | Alarm
Corrosion was observed in the walkway platform at several locations. | Medium | Treatment shall be done as per Annexure 4AC | Alarm
Dampness, growth of fungus and debonded cover concrete were observed in the tie beam. | Medium | Treatment shall be done as per Annexure 4A | Alarm
Growth of vegetation was observed. | Medium | Treatment shall be done as per Annexure 4T | Alarm
Cross bracings, diagonal members of the truss were observed to be corroded. | Medium | Treatment shall be done as per Annexure 4AC | Alarm
Spalling of cover concrete and leakage was observed in theRC gutter. | Medium | Treatment shall be done as per Annexure 4B | Alarm
Corrosion stains were observed in the bottom chord of the truss. | Medium | Treatment shall be done as per Annexure 4AC | Alarm
Bolts were observed to be corroded in the gusset plate. | Medium | Treatment shall be done as per Annexure 4AC | Alarm
Dampness and growth of fungus were observed. | Medium | Replastering shall be done as per standard practice. | Alarm
Walls were observed to be without plaster around the AC-unit. | Medium | The wall region around the AC shall be provided with plaster as per standard practice. | Alarm
Damaged False ceiling was observed. | Medium | False ceiling shall be replaced. | Alarm
Cracks and leakage through cracks were observed. | Medium | Epoxy/PU grouting shall be carried out. If the cracks are dry-Epoxy grouting If the cracks are wet PU-grouting. | Alarm
Surface cracks were observed. | Medium | The cracks shall be treated with crack filler material. | Alarm
Inclined cracks were observed. | Medium | The cracks shall be treated with crack filler material. | Alarm
Bolts were observed to be missing in the gusset plate. | Medium | Treatment shall be done as per Annexure 4AC | Alarm
Damaged G.I roof sheet were observed at a few locations. | Medium | The G.I sheet shall be covered with the original material to prevent the rain water ingress. | Alarm
Peeling of paint in the lift operator ISMB. | Medium | Treatment shall be done as per Annexure 4AC | Alarm
Cracks in the cover slab was observed. | Medium | Crack filler material/epoxy grouting shall be provided. | Alarm
Peeling of paint in the top flange of ISMB was observed. | Medium | Treatment shall be done as per Annexure 4AC | Alarm
Corrosion was observed in the ISMC supporting the platform. | Medium | Treatment shall be done as per Annexure 4AC | Alarm
Delaminated cover was observed. | Medium | Treatment shall be done as per Annexure 4A | Alarm
Dampness on column and walls due to leaky rainwater outlet pipes were observed. | Medium | The outlet pipes shall be replaced to prevent ingress of water. | Alarm
Voids were observed in the corner region of foundation. | Medium | Cement slurry grouting shall be carried out as per standard practice. | Alarm
Cracks and leakage through cracks at the junction of cover slab and foundation. | Medium | Epoxy/PU grouting shall be carried out. If the cracks are dry-Epoxy grouting If the cracks are wet PU-grouting. | Alarm
Voids were observed. | Medium | Cement slurry grouting shall be carried out as per standard practice. | Alarm
Corrosion was observed in the walkway platform at several locations. | Medium | Treatment shall be done as per Annexure 4AC | Alarm
Corrosion was observed in the bottom chord and cross bracings. | Medium | Treatment shall be done as per Annexure 4AC | Alarm
Severe cracks and delaminated plaster was observed in the brick cladded foundation. | Medium | The brick cladded fouindation shall be replaced. | Alarm
Few of the steel supports on the pedestals were observed to be corroded. | Medium | Treatment shall be done as per Annexure 4AC | Alarm
ISMC was observed to be bent and corroded. | High | ISMC member shall be replaced. | Emergency
Most of the pipeline supporting steel members are corroded. | Medium | Treatment shall be done as per Annexure 4AC | Alarm
Base-plate bolts were observed to be corroded. | Medium | Treatment shall be done as per Annexure 4AC | Alarm
Web and flange region was observed to be corroded. | Medium | Treatment shall be done as per Annexure 4AC | Alarm
Pitting corrosion was observed in the vertical ISMB. | Medium | Treatment shall be done as per Annexure 4AC | Alarm
Pitting corrosion was observed in the vertical ISMB bracing. | Medium | Treatment shall be done as per Annexure 4AC | Alarm
ISMC was observed to be twisted/bent. | High | The ISMC member shall be replaced. | Emergency
Welding was observed to be deteriorated. | High | Proper welding joint shall be provided as per standard practice. | Emergency
Channel sections above vertical ISMB and base plate was observed to be corroded. | Medium | Treatment shall be done as per Annexure 4AC | Alarm
Vertical ISMB and Base plate was observed to be corroded. | Medium | Treatment shall be done as per Annexure 4AC | Alarm
Separation cracks between the cover slab and foundation was observed. | Medium | Treatment shall be done as per Annexure 4L | Alarm
Separation cracks were observed. | Medium | Treatment shall be done as per Annexure 4L | Alarm
Growth of vegetation was observed. | Medium | Treatment shall be done as per Annexure 4T | Alarm
No-distress features were observed. | - | - | -
Stagnation of water and growth of vegetation around the foundation. | Medium | The vegetation shall be cleared. | Alarm
Corroded Bolts were observed. | Medium | Treatment shall be done as per Annexure 4AC | Alarm
Growth of vegetation and growth of fungus were observed. | Medium | Treatment shall be done as per Annexure 4T | Alarm
Voids and debonded plaster were observed. | Medium | Cement slurry grouting shall be carried out as per standard practice. | Alarm
Corrosion was observed in the base plate and growth of vegetation was observed in the foundation. | Medium | Treatment shall be done as per Annexure 4AC and the vegetation growth shall be cleared as per Annexure 4T | Alarm
Plaster cracks around the base plate was observed. | Medium | Replastering shall be done as per standard practice. | Alarm
Corrosion was observed in the base plate. | Medium | Treatment shall be done as per Annexure 4AC | Alarm
Deteriorated plaster was observed. | Medium | Replastering shall be done as per standard practice. | Alarm
Foundation concrete not completely encased and voids were observed in the new concrete. | Medium | Cement slurry grouting shall be carried out as per standard practice. | Alarm
Cracks around the base plate was observed. | Medium | Crack filler material/epoxy grouting shall be provided. | Alarm
Cracks in the foundation concrete was observed. | Medium | Crack filler material/epoxy grouting shall be provided. | Alarm
Separation cracks and leakage through cracks were observed. | Medium | Treatment shall be done as per Annexure 4L | Alarm

## Sheet2
Corrosion scales were observed in the bottom chord steel members.
Scaling due to corrosion was observed.
Pitting due to corrosion was observed.
Corrosion was observed.
Sagging was observed.
Tilting was observed.
ISMC members were found to be damaged due to pitting corrosion.
Plaster cracks were observed.
Bottom chord steel members were found to be corroded.
Plaster cracks were observed.
Web and bracings were observed to be damaged due to pitting corrosion.
ISA members were found to be damaged due to pitting corrosion.
Base plate was observed to be corroded.
Non-alignment in encasement portion.(typical).
Corrosion was observed(typical).
Bolt was observed to be missing in the splice plate.
Bolt was observed to be mssing in the seat angle.
Deformation was observed.
Scaling due to corrosion in stiffeners and web portion was observed.
Disconnected vertical ISMC was observed.
Disconnected horizontal ISMC was observed.
Bracings were observed to be damaged due to pitting corrosion.
Was observed to be damaged due to corrosion.
Truss members damaged due to corrosion and not properly attached to bottom chord.
Honeycombing of cover concrete was observed.
ISA member was found to be damaged due to pitting corrosion.
ISA member was found to be dettatched from the top chord.
Junction base plate was observed to be corroded.
ISMC was found to be damaged due to corrosion.
Gap between base plate and pedestal was observed (typical).
Corroded base plate and accumulation of water between the cover plates (typical).
Anchor bolt and base plate corroded.
Non-engineered foundation was observed.
Corrosion was observed in the steel beam, ISMC & ISA of bottom chord.
Deteriorated plastering and corroded base plate were observed.
ISMC was found to be damaged due to pitting corrosion.