## Sheet1
Observations | Severity | Remedy | Category
Corrosion cracks were observed on column. | Medium | Treatment shall be done as per Annexure A. | Alarm
Delamination of cover concrete and major corrosion crack were observed on column. | High | Treatment shall be done as per Annexure B. | Emergency
Delamination of cover concrete and major corrosion crack were observed on column. | Medium | Treatment shall be done as per Annexure B. | Alarm
Delamination of cover concrete and major corrosion crack were observed on column. | Low | Treatment shall be done as per Annexure B. | Alert
Reinforcement was found to be exposed due to spalling of cover concrete. | Medium | Treatment shall be done as per Annexure B. | Alarm
Spalling of cover concrete was observed on column. | Medium | Treatment shall be done as per Annexure A. | Alarm
Column is found not in vertical alignment. | High | Keep under observation. | Emergency
Column is found not in vertical alignment. | Medium | Keep under observation. | Alarm
Column is found not in vertical alignment. | Low | Keep under observation. | Alert
Honeycombing was observed on a column. | Medium | Treatment shall be done as per I. | Alarm
Honeycombing was observed at few locations. | Medium | Treatment shall be done as per I. | Alarm
Honeycombing was observed at many locations. | Medium | Treatment shall be done as per I. | Alarm
Severe spalling of concrete was observed, with reinforcement found to be exposed at many location. Additionally, severe corrosion was noted in the reinforcement. | High | Treatment shall be done as per Annexure B. | Emergency
Severe spalling of concrete was observed, with reinforcement found to be exposed at many location. Additionally, severe corrosion was noted in the reinforcement. | Medium | Treatment shall be done as per Annexure B. | Alarm
Severe spalling of concrete was observed, with reinforcement found to be exposed at many location. Additionally, severe corrosion was noted in the reinforcement. | Low | Treatment shall be done as per Annexure B. | Alert
Corrosion cracks were observed on beam. | High | Treatment shall be done as per Annexure A. | Emergency
Corrosion cracks were observed on beam. | Medium | Treatment shall be done as per Annexure A. | Alarm
Reinforcement was found to be exposed due to spalling of cover concrete. | Medium | Treatment shall be done as per Annexure B. | Alarm
Honeycombing was observed on a beam. | Medium | Treatment shall be done as per I. | Alarm
Honeycombing was observed at few locations. | Medium | Treatment shall be done as per I. | Alarm
Honeycombing was observed at many locations. | High | Treatment shall be done as per I. | Emergency
The exposure of reinforcement due to spalling of cover concrete and the presence of honeycombing at the same location. | High | Chipp off the loose cover concrete and treat the area with micro concrete treatment as per Annexure B (Additional Reinforcement to be provided. | Emergency
The exposure of reinforcement due to spalling of cover concrete and the presence of honeycombing at the same location. | Medium | Chipp off the loose cover concrete and treat the area with micro concrete treatment as per Annexure B (Additional Reinforcement to be provided. | Alarm
The exposure of reinforcement due to spalling of cover concrete and the presence of honeycombing at the same location. | Low | Chipp off the loose cover concrete and treat the area with micro concrete treatment as per Annexure B (Additional Reinforcement to be provided. | Alert
Honeycombing was observed on a beam, and vegetation growth was also observed at the same location. | Medium | The treatment for the observed honeycombing shall be done as per Annexure I. Additionally, the treatment for the vegetation growth shall be done as per Annexure T. | Alarm
Leakage and dampness marks were observed on the beam. | Low | To prevent the deterioration of the parent beam, it's important to address any leakages promptly. Additionally, applying an anti-carbonation coating on the RCC member can provide further protection against environmental factors. | Alert
Leakage and dampness marks were observed on the beam. | Medium | To prevent the deterioration of the parent beam, it's important to address any leakages promptly. Additionally, applying an anti-carbonation coating on the RCC member can provide further protection against environmental factors. | Alarm
Leakage and dampness marks were observed on the beam. | High | To prevent the deterioration of the parent beam, it's important to address any leakages promptly. Additionally, applying an anti-carbonation coating on the RCC member can provide further protection against environmental factors. | Emergency
Severe spalling of concrete was observed, with reinforcement found to be exposed. Additionally, severe corrosion was noted in the reinforcement. | Medium | Treatment shall be done as per Annexure B. | Alarm
Reinforcement was found to be exposed due to the spalling of cover concrete. | High | Treatment shall be done as per Annexure A. | Emergency
Severe spalling of concrete was observed, with reinforcement found to be exposed. Additionally, severe corrosion was noted in the reinforcement. | Medium | Treatment shall be done as per Annexure B. | Alarm
Reinforcement was found to be exposed due to spalling of cover concrete. | Low | Treatment shall be done as per Annexure A. | Alert
Reinforcement was found to be exposed due to spalling of cover concrete. | Medium | Treatment shall be done as per Annexure A. | Alarm
Reinforcement was found to be exposed due to spalling of cover concrete. | High | Treatment shall be done as per Annexure A. | Emergency
Exposed slab reinforcement around the pipe line cutouts where the periphery is not properly closed. | High | Treatment shall be done as per Annexure A. | Emergency
Exposed slab reinforcement around the pipe line cutouts where the periphery is not properly closed. | Medium | Treatment shall be done as per Annexure A. | Alarm
Exposed slab reinforcement around the pipe line cutouts where the periphery is not properly closed. | Low | Treatment shall be done as per Annexure A. | Alert
Water was found to be accumulated on the slab. | Medium | Prevent spilling of water on floor and drainaged of leaked or spilling water to prevent the seepage through parent slab | Alarm
Leakage of water observed from slab. | Low | It is recommended to redo the terrace waterproofing so as to prevent the further damage to parent slab | Alert
Vegetation and moss growth was observed. | Medium | Treatment shall be done as per T. | Alarm
Surface crack was observed in waterproofing of terrace. | Medium | Treatment shall be done as per Z | Alarm
Honeycombing was observed. | Medium | Treatment shall be done as per I. | Alarm
The brick work was found to be exposed. | High | It is recommended to re-plaster the damaged area of wall | Emergency
The brick work was found to be exposed. | Medium | It is recommended to re-plaster the damaged area of wall | Alarm
The brick work was found to be exposed. | Low | It is recommended to re-plaster the damaged area of wall | Alert
Plaster crack observed on wall. | High | Treatment shall be done as per K. | Emergency
Plaster crack observed on wall. | Medium | Treatment shall be done as per K. | Alarm
Plaster crack observed on wall. | Low | Treatment shall be done as per K. | Alert
Separation cracks were observed between column/beam and masonry wall. | High | Treatment shall be done as per I. | Emergency
Separation cracks were observed between column/beam and masonry wall. | Medium | Treatment shall be done as per I. | Alarm
Separation cracks were observed between column/beam and masonry wall. | Low | Treatment shall be done as per I. | Alert
Seepage was observed on wall from the toilet. | Low | Seal the tile joints with suitable sealant to prevent the seepage in masonry walls. | Alert
Dampness was observed on masonary wall at one location. | Low | Treatment shall be done as per P. | Alert
Delamination of plaster was observed. | Low | It is recommended to replaster the damaged area. | Alert
Leakage marks were observed on the masonary wall due to leakage from AC. | Low | It is recommended to address the leakage from AC on Priority. | Alert
Observation of Plaster cracks on internal wall. | Low | it is recommended to redo plaster. | Alert
Observation of Plaster cracks on external wall. | Low | it is recommended to redo plaster. | Alert
Vegetation and moss growth was observed. | Medium | Treatment shall be done as per T. | Alarm
Reinforcement was exposed due to the spalling of cover concrete. | Medium | Treatment shall be done as per Annexure A. | Alarm
Corrosion crack were observed on RCC rain water gutter. | Medium | Treatment shall be done as per Annexure A. | Alarm
Leakage and dampness marks were observed roof slab soffit. | Medium | It is recommended to redo the terrace waterproofing so as to prevent the further damage to parent slab | Alarm
Spalling of cover concrete was observed. | Low | Treatment shall be done as per Annexure A. | Alert
Hairline cracks were observed on the chimney wall at many locations. | Low | It is recommended to do anti carbonation coating to whole external chimney surface. | Alert
Plaster cracks were observed on RCC wall of chimney. | Medium | It is recommended to re-plaster the damaged area of wall | Alarm
Honeycombing was observed. | Medium | Treatment shall be done as per I. | Alarm
Spalling of cover concrete was observed on wall. | High | Treatment shall be done as per Annexure A. | Emergency
Severe spalling of concrete was observed, with reinforcement found to be exposed. Additionally, severe corrosion was noted in the reinforcement. | High | Treatment shall be done as per Annexure B. | Emergency
Leakage was observed on the wall of the tank. | Medium | Treatment shall be done as per Y. | Alarm
Cracks were observed at the internal side walls and raft junction. | Medium | Treatment shall be done as per AB. | Alarm
Corrosion cracks were observed on lintel. | Medium | Treatment shall be done as per Annexure A. | Alarm
Terrace waterproofing was found to be damage. | High | Provide and lay Indian patent stone flooring, then apply two coats of non-re-emulsifiable epoxy latex coating. | Emergency
Terrace waterproofing was found to be damage. | Medium | Provide and lay Indian patent stone flooring, then apply two coats of non-re-emulsifiable epoxy latex coating. | Alarm
Terrace waterproofing was found to be damage. | Low | Provide and lay Indian patent stone flooring, then apply two coats of non-re-emulsifiable epoxy latex coating. | Alert
Corrosion cracks were observed in the parapet wall. | Medium | Treatment shall be done as per Annexure 4A. | Alarm
Delamination of plaster was observed. | Medium | it is recommended to redo plaster. | Alarm
Dampness was observed on masonary wall at few locations. | Low | Treatment shall be done as per P. | Alert
Water was seeping through the joint between the MS plate and the RCC slab, causing leakage and dampness marks to be observed on the slab and beam. | Medium | 1) Use a high-quality polyurethane sealant to fill the gaps and joints around the pipe cutouts. 2) Polyurethane is flexible and durable, making it ideal for areas prone to movement and expansion. 3) Apply the sealant evenly, ensuring it penetrates deep into the gaps. | Alarm
Water was seeping through the joint between the pipe cutouts and the slab, causing leakage and dampness marks to be observed on the slab and beam. | Medium | 1) Use a high-quality polyurethane sealant to fill the gaps and joints around the pipe cutouts. 2) Polyurethane is flexible and durable, making it ideal for areas prone to movement and expansion. 3) Apply the sealant evenly, ensuring it penetrates deep into the gaps. | Alarm
Damage was found on the concrete cover of the machinery and equipment foundation. | Low | Treatment shall be done as per Annexure A. | Alert
Damage was found on the concrete cover of the machinery and equipment foundation. | Medium | Treatment shall be done as per Annexure A. | Alarm
Damage was found on the concrete cover of the machinery and equipment foundation. | High | Treatment shall be done as per Annexure A. | Emergency